## ReadMe
This tool aims to evaluate the environmental impact of exemples of batteries, and to build up examples in Ecobalyse.
Sheet | Description
EV Battery | Modelling of an EV battery (assembling, aluminium casing)
Cell & CAM | Modelling of an EV battery cells, including CAM and graphite
<1kWh battery | Modelling of a <1kWh battery (assembling, aluminium or plastic casing)
cell recycling | Modelling of cells recycling at end-of-life, CFF method, based on Delegated Act under Article 7 of the Battery Regulation
BOM EOL - DA | Modelling of cells recycling processes, based on Delegated Act under Article 7 of the Battery Regulation
Background data | LCI dataset, to be completed for full use of this tool
GREET BOM | EV Battery BOM from GREET model - calculation for the modelled battery
GREET input data | EV Battery BOM from GREET model - input data for all vehicle sizes
Autors and data sources:
- Analysis, GWP data calculation, data research for EV batteries: ADEME - STM (Caroline MIR, Laurent Gagnepain)
- Remanufacturing of the tool for adaptation to Ecobalyse need, tool for <1kWh batteries: Ecobalyse (Nicolas Planchenault)
- EV Batteries manufacturing data: GREET - R&D Greenhouse gases, Regulated Emissions, and Energy use in Technologies Model ® (2025 Rev.1 .Net)
- <1kWh batteries inventory data: "Batteries in motion: A life cycle assessment and critical resource use analysis of micromobility vehicles with primary Li-ion battery data"
- AA and AAA batteries inventory data: Life cycle impacts of alkaline batteries with a focus on end‐of‐life, Massachusetts Institute of Technology, Materials Systems Lab, 2010
- Background data: BAFU database, Ecobalyse
Important note
This tool currently doesn't include transformation process for metals and plastics, whereas these processes are included in batteries example in Ecobalyse.

## EV Battery
EV Batteries, cells grouped in modules (aluminium casing)
Capaciy (kWh) | 50
Battery Weight (kg) : | 274.8914
Cell type | NMC811
Battery range | 40-60 kWh
Total ECS EI3.9.1 (Pts) | 1159994.8
Nombre de cycles | 1500
Total ECS EI3.9.1 (Pts) par kWh consommé | 15.4666
CELLS
% weight | unit | Weight (kg) | Modelling | ECS
Total | kg/battery | 148.0801 | Cells, NMC811, CN, Ecobalyse | 986361.4
MODULE
% weight | unit | Weight (kg) | Modelling | ECS | LFP | NMC111 | NMC532 | NMC622 | NMC811 | NMC955 | NCA | LMO | LFP (Hydrothermal) | LMFP | Na-ion Tiamat | LFP - LiM BS | NMC811 - LiM BS
Copper | kg/battery | 0.6216987 | Copper | 5797.341 | 9.005% | 7.943% | 7.784% | 7.754% | 7.647% | 7.595% | 7.68% | 8.934% | 9.005% | 9.005% | 1.26% | 5.671% | 6.78%
Wrought Aluminum | kg/battery | 7.508052 | Aluminium, market mix, CN, Ecobalyse | 11284.8 | 90.99% | 92.06% | 92.22% | 92.25% | 92.35% | 92.41% | 92.32% | 91.07% | 90.99% | 90.99% | 98.74% | 94.33% | 93.22%
Total | kg/battery | 8.129751 |  | 17082.14 | 100% | 100% | 100% | 100% | 100% | 100% | 100% | 100% | 100% | 100% | 100% | 100% | 100%
PACK
% weight | unit | Weight (kg) | Modelling | ECS | LFP | NMC111 | NMC532 | NMC622 | NMC811 | NMC955 | NCA | LMO | LFP (Hydrothermal) | LMFP | Na-ion Tiamat | LFP - LiM BS | NMC811 - LiM BS
Copper | kg/battery | 2.813723 | Copper | 26237.96 | 3.138% | 2.535% | 2.455% | 2.436% | 2.371% | 2.335% | 2.39% | 3.08% | 3.138% | 3.138% | 0.5082% | 2.007% | 2.151%
Wrought Aluminum | kg/battery | 23.44937 | Aluminium, market mix, CN, Ecobalyse | 35245.02 | 21.88% | 20.27% | 20.07% | 20% | 19.76% | 19.6% | 19.82% | 21.66% | 21.88% | 21.88% | 27.49% | 23.04% | 20.4%
Cast Aluminum | kg/battery | 0 | Aluminium, market mix, CN, Ecobalyse | 0 | 0% | 0% | 0% | 0% | 0% | 0% | 0% | 0% | 0% | 0% | 0% | 0% | 0%
Plastic: Polyethylene | kg/battery | 1.539392 | Plastique granulé (divers) | 302.6164 | 2.328% | 1.541% | 1.448% | 1.417% | 1.297% | 1.235% | 1.334% | 2.298% | 2.328% | 2.328% | 2.259% | 0% | 0%
Plastic: Polymer | kg/battery | 2.666447 | Plastique granulé (divers) | 524.1749 | 2.202% | 2.239% | 2.232% | 2.244% | 2.247% | 2.241% | 2.247% | 2.196% | 2.202% | 2.202% | 2.186% | 2.35% | 2.336%
Plastic: Polyethylene Terephthalate | kg/battery | 0.4673154 | Plastique granulé (divers) | 91.8657 | 0.4255% | 0.3852% | 0.4036% | 0.3779% | 0.3938% | 0.3888% | 0.3745% | 0.4086% | 0.4255% | 0.4255% | 0.413% | 0.4438% | 0.4011%
Steel | kg/battery | 50.71747 | Steel, market mix | 4579.655 | 40.02% | 42.11% | 42.33% | 42.42% | 42.73% | 42.98% | 42.7% | 40.3% | 40.02% | 40.02% | 38.38% | 41.25% | 43.35%
Stainless Steel | kg/battery | 19.04998 | Chromium steel | 8959.706 | 15.87% | 16.06% | 16.05% | 16.06% | 16.05% | 16.06% | 16.08% | 15.81% | 15.87% | 15.87% | 15.52% | 16.68% | 16.57%
Ceramic | kg/battery | 0.1374457 |  | 0 | 0.1001% | 0.09631% | 0.1187% | 0.1181% | 0.1158% | 0.1144% | 0.117% | 0.1021% | 0.1001% | 0.1001% | 0.07288% | 0.07832% | 0.09439%
Thermal Insulation | kg/battery | 1.072077 |  | 0 | 0.8509% | 0.8908% | 0.9022% | 0.8975% | 0.9033% | 0.9149% | 0.9129% | 0.8683% | 0.8509% | 0.8509% | 0.8503% | 0.9137% | 0.9439%
Coolant: Glycol | kg/battery | 12.28765 | Glycol (Coolant) | 12901.54 | 10.24% | 10.35% | 10.38% | 10.37% | 10.35% | 10.34% | 10.35% | 10.19% | 10.24% | 10.24% | 9.936% | 10.68% | 10.52%
Electronic Parts | kg/battery | 4.48073 | Electronics | 65166.57 | 2.953% | 3.515% | 3.609% | 3.661% | 3.775% | 3.797% | 3.675% | 3.09% | 2.953% | 2.953% | 2.381% | 2.558% | 3.233%
Total | kg/battery | 118.6816 |  | 154009.1 | 100% | 100% | 100% | 100% | 100% | 100% | 100% | 100% | 100% | 100% | 100% | 100% | 100%
Module & Pack assembling
Item | unit | Amount (kWh) | Modelling | ECS | kWh/kgCell | kWh/kWh battery
Electricity consumption | kWh/kgCell | 41.13336 | Electricity mix, CN | 2542.139 | 0.2777778 | 1

## Cell & CAM
Li-ion Cells, including modeling of CAM and graphite
NMC811
| CELL production |  |  |  |  | 1982.808
| cell composition - % weight | Unit | Input/output | Input/output |  | ECS EI3.9.1 (Pts) | LFP | NMC111 | NMC532 | NMC622 | NMC811 | NMC955 | NCA | LMO | LFP (Hydrothermal) | LMFP | Na-ion Tiamat | LFP - LiM BS | NMC811 - LiM BS
2 | Cathode Active Material | % in 1kg cell |  |  |  | 148.2647 | 45.48% | 46.2% | 44.69% | 44.32% | 42.27% | 40.91% | 43.42% | 50.95% | 45.48% | 45.48% | 54.28% | 69.48% | 70.16%
3 | Graphite/Carbon | % in 1kg cell | Graphite |  | Graphite, Calculation, Tokaï | 0 | 23.45% | 26.09% | 27.5% | 27.82% | 29.62% | 30.82% | 28.8% | 20.17% | 23.45% | 23.45% | 21.89% | 2.789% | 3.724%
4 | Silicon | % in 1kg cell | Other materials |  |  | 0 | 0% | 0% | 0% | 0% | 0% | 0% | 0% | 0% | 0% | 0% | 0% | 0% | 0%
5 | Binder | % in 1kg cell | Other materials |  | Polyvinylfluoride (PVF) | 0 | 1.413% | 1.486% | 1.483% | 1.48% | 1.476% | 1.477% | 1.48% | 1.46% | 1.413% | 1.413% | 1.682% | 10.61% | 10.76%
6 | Copper | % in 1kg cell | Cu |  | Copper foil | 1191.617 | 13.79% | 11.99% | 11.98% | 12.02% | 12.14% | 12.22% | 12% | 12.96% | 13.79% | 13.79% | 2.733% | 12.76% | 11.74%
7 | Wrought Aluminum | % in 1kg cell | Al |  | Aluminium, virgin, RER, Ecobalyse | 16.89435 | 2.124% | 2.101% | 2.139% | 2.15% | 2.203% | 2.233% | 2.165% | 2.023% | 2.124% | 2.124% | 3.217% | 3.187% | 2.425%
8 | Electrolyte: LiPF6 | % in 1kg cell | Other materials |  | Lithium Hexafluorophosphate (LiPF6) | 0 | 2.072% | 1.828% | 1.842% | 1.836% | 1.851% | 1.862% | 1.827% | 1.877% | 2.072% | 2.072% | 2.45% | 1.179% | 1.195%
9 | Electrolyte: Ethylene Carbonate | % in 1kg cell | Other materials |  | Ethylene Carbonate | 0 | 5.758% | 5.079% | 5.102% | 5.11% | 5.142% | 5.163% | 5.078% | 5.213% | 5.758% | 5.758% | 6.79% | 0% | 0%
10 | Electrolyte: Dimethyl Carbonate | % in 1kg cell | Other materials |  | Dimethyl Carbonate | 0 | 5.758% | 5.079% | 5.102% | 5.11% | 5.142% | 5.163% | 5.078% | 5.213% | 5.758% | 5.758% | 6.79% | 0% | 0%
11 | Plastique granulé (PP) | % in 1kg cell | Other materials |  | Plastique granulé (divers) | 0.3076293 | 0.1513% | 0.1486% | 0.1533% | 0.151% | 0.1565% | 0.1579% | 0.152% | 0.1424% | 0.1513% | 0.1513% | 0.1661% | 0% | 0%
source : GREET, average for energy batteries
| Energy & emission for cell production | Unit | Input/output |  |  | GWP
| Electricity | kWh/kgCell | Electricity |  | Electricity mix, CN | 392.7271 | 4.446007 | 5.579412 | 5.893521 | 5.952088 | 6.354564 | 6.609717 | 6.125535 | 4.476507 | 4.446007 | 4.446007
| Heat | MJ/kgCell | Heat |  | Heat, RoW | 232.9964 | 24.00844 | 30.12882 | 31.82501 | 32.14127 | 34.31465 | 35.69247 | 33.07789 | 24.17314 | 24.00844 | 24.00844
| Energy & emission for cell production | Unit | Input/output |  |  | GWP
| Electricity | kWh/kWhCell | Electricity |  |  |  | 18.88 | 18.88 | 18.88 | 18.88 | 18.88 | 18.88 | 18.88 | 18.88 | 18.88 | 18.88 | 18.88 | 18.88 | 18.88
| Heat | MJ/kWhCell | Heat |  |  |  | 101.952 | 101.952 | 101.952 | 101.952 | 101.952 | 101.952 | 101.952 | 101.952 | 101.952 | 101.952 | 101.952 | 101.952 | 101.952
| CAM production |  |  |  |  | 350.72224 | LMO | NMC111 | LFP (Hydrothermal) | LFP (Solid State) | NMC622 | NMC811 | NCA | NMC532 | NMC955 | Na-ion Tiamat
| Sulfuric acid (H2SO4) | kg/kg CAM |  |  | Acid tannic./ citric, CN | 0 | 0 | 0 | 0 | 0 | 0 | 0 | 0 | 0 | 0 | 0.2628
| Ammonia (NH3) | kg/kg CAM |  |  | Ammonia (NH3), CN | 0 | 0 | 0 | 0 | 0 | 0 | 0 | 0.37 | 0 | 0 | 0
| Nickel Sulfate (NiSO4) | kg/kg CAM |  | Ni salts | Nickel Sulfate (NiSO4), GLO | 0 | 0 | 0.5635059 | 0 | 0 | 1.009151 | 1.340422 | 1.36 | 0.86844 | 1.587 | 0
| Cobalt Sulfate (CoSO4) | kg/kg CAM |  | Co salt | Cobalt Sulfate (CoSO4), CN | 0 | 0 | 0.5643799 | 0 | 0 | 0.3369055 | 0.1678126 | 0.26 | 0.3501335 | 0.042 | 0
| Manganese Sulfate (MnSO4) | kg/kg CAM |  | Mn salts | Manganese Sulfate (MnSO4), GLO | 0 | 0 | 0.5498507 | 0 | 0 | 0.3282323 | 0.1634925 | 0 | 0.4943865 | 0.041 | 0
| Sodium Hydroxide (NaOH) | kg/kg CAM |  |  | Sodium Hydroxide (NaOH), GLO | 0 | 0 | 0.889536 | 0 | 0 | 0.889536 | 0.889536 | 0.88 | 0.889536 | 0.889536 | 0
| Ammonium Hydroxide (NH4OH) | kg/kg CAM |  |  | Ammonia (NH3), CN | 0 | 0 | 0.1235294 | 0 | 0 | 0.1235294 | 0.1235294 | 0 | 0.1235294 | 0.1235294 | 0
| Hydrochloric Acid (HCl) | kg/kg CAM |  |  | Hydrochloric Acid (HCl) | 0 | 0 | 0 | 0 | 0 | 0 | 0 | 0 | 0 | 0 | 0
| Aluminum sulfate (Al2(SO4)3) | kg/kg CAM |  |  | Aluminum sulfate (Al2(SO4)3) | 0 | 0 | 0 | 0 | 0 | 0 | 0 | 0.09 | 0 | 0 | 0
| V2O5 | kg/kg CAM |  |  | Manganese Dioxide (MnO2) | 0 | 0 | 0 | 0 | 0 | 0 | 0 | 0 | 0 | 0 | 0.4356
| Soda ash (Na2CO3) | kg/kg CAM |  |  | Soda ash (Na2CO3) | 0 | 0 | 0 | 0 | 0 | 0 | 0 | 0 | 0 | 0 | 0
| Sodium Hydroxide (NaOH) | kg/kg CAM |  |  | Sodium Hydroxide (NaOH), GLO | 0 | 0 | 0 | 0 | 0 | 0 | 0 | 0 | 0 | 0 | 0.3016
| Lithium Hydoxide (LiOH) | kg/kg CAM |  |  | Lithium Hydoxide (LiOH), GLO | 0 | 0 | 0 | 0.2683756 | 0 | 0 | 0.2461991 | 0.25 | 0 | 0.246 | 0
| Oxygen (O2) | kg/kg CAM |  |  | Oxygen (O2) | 0 | 0 | 0 | 0 | 0 | 0 | 0 | 0.04 | 0 | 0 | 0
| Phosphoric Acid (H3PO4) | kg/kg CAM |  |  | Phosphoric Acid (H3PO4) | 0 | 0 | 0 | 0.3660595 | 0 | 0 | 0 | 0 | 0 | 0 | 0
| Iron Sulfate (FeSO4) | kg/kg CAM |  |  | Iron Sulfate (FeSO4) | 0 | 0 | 0 | 0.5674505 | 0 | 0 | 0 | 0 | 0 | 0 | 0
| Cobalt Oxide (Co3O4) | kg/kg CAM |  |  | Cobalt Oxide (Co3O4) | 0 | 0 | 0 | 0 | 0 | 0 | 0 | 0 | 0 | 0 | 0
| Lithium Carbonate (Li2CO3) | kg/kg CAM |  |  | Lithium Carbonate (Li2CO3), GLO | 0 | 0.2043387 | 0.3830085 | 0 | 0.2341916 | 0.3811592 | 0 | 0 | 0.3810609 | 0 | 0
| Iron Oxide (Fe3O4) | kg/kg CAM |  |  | Iron Oxide (Fe3O4) | 0 | 0 | 0 | 0 | 0.4892167 | 0 | 0 | 0 | 0 | 0 | 0
| Diammonium Phosphate | kg/kg CAM |  |  | Diammonium Phosphate | 0 | 0 | 0 | 0 | 0.8370778 | 0 | 0 | 0 | 0 | 0 | 0.55
| NMP | kg/kg CAM |  |  | NMP | 0 | 0.007 | 0.007 | 0.007 | 0.007 | 0.007 | 0.007 | 0.007 | 0.007 | 0.007 | 0.007
| Mn2O3 | kg/kg CAM |  |  | Manganese Dioxide (MnO2) | 0 | 0.8731267 | 0 | 0 | 0 | 0 | 0 | 0 | 0 | 0 | 0
| electricity | kWh/kgCAM |  |  | Electricity mix, RER | 192.3856 | 7.12 | 7.12 | 9.2 | 0.7 | 7.12 | 7.48 |  | 7.12 | 7.48 | 7.48
| heat MJ/kgCAM output | MJ/kgCAM |  |  | Heat, Europe | 158.33664 | 38.448 | 38.448 |  |  | 38.448 | 40.392 |  | 38.448 | 40.392 | 40.392
| direct CO2 emission | kgCO2e/kgCAM |  |  | Direct process GHG emissions | 0 | 0 | 0.206 | 0.141 |  | 0.206 |  |  | 0.206 |  | 0.24
Source : GREET
| BAM Graphite production |  |  |  |  | 2557.5
| Electricity | kWh/kgBAM |  |  | Electricity mix, CN | 2014.757 | 32.6
| heat MJ/kgCAM output | MJ/kgBAM |  |  | Heat, RoW | 68.4432 | 10.08
| direct CO2 emission | kgCO2e/kgCAM |  |  | Direct process GHG emissions | 474.3 | 17
Source : 2024 Carriere_Carbon footprint assessment of manufacturing of synthetic graphite battery anode material for electric mobility applications
CELL final composition (used for end of life)
| Material | Unit |  |  |  |  | LFP | NMC111 | NMC532 | NMC622 | NMC811 | NMC955 | NCA | LMO | LFP (Hydrothermal) | LMFP | Na-ion Tiamat | LFP - LiM BS | NMC811 - LiM BS
| Graphite | kg/kg cell |  |  |  |  | 0.2344565 | 0.2608782 | 0.2750038 | 0.2781834 | 0.2961699 | 0.3081595 | 0.2880467 | 0.2016606 | 0.2344565 | 0.2344565 | 0.2189292 | 0.02788524 | 0.03724121
| Al | kg/kg cell |  |  |  |  | 0.02123753 | 0.0210094 | 0.021388 | 0.02150243 | 0.02202654 | 0.02232584 | 0.02164654 | 0.020228 | 0.02123753 | 0.02123753 | 0.0321736 | 0.03187314 | 0.02424729
| Cu | kg/kg cell |  |  |  |  | 0.1379264 | 0.1199372 | 0.1198452 | 0.1202379 | 0.1213882 | 0.1222056 | 0.1199964 | 0.1296002 | 0.1379264 | 0.1379264 | 0.02732684 | 0.1275709 | 0.1174079
| Fe | kg/kg cell |  |  |  |  | 0 | 0 | 0 | 0 | 0 | 0 | 0 | 0 | 0 | 0 | 0 | 0 | 0
| Co salt | kg/kg cell |  |  |  |  | 0 | 0.2607207 | 0.1564862 | 0.14932 | 0.07094125 | 0.01718119 | 0.1128816 | 0 | 0 | 0 | 0 | 0 | 0.1177353
| Ni salts | kg/kg cell |  |  |  |  | 0 | 0.260317 | 0.3881345 | 0.4472663 | 0.5666512 | 0.6492035 | 0.5904576 | 0 | 0 | 0 | 0 | 0 | 0.9404239
| Mn salts | kg/kg cell |  |  |  |  | 0 | 0.2540088 | 0.2209577 | 0.1454759 | 0.06911497 | 0.01677211 | 0 | 0 | 0 | 0 | 0 | 0 | 0.1147044
| Li salts | kg/kg cell |  |  |  |  | 0.106521 | 0.1769345 | 0.1703087 | 0.1689337 | 0.1040785 | 0.1006327 | 0.10854 | 0.1041033 | 0.1220694 | 0.106521 | 0 | 0.1627145 | 0.1727303
| Other metals and metal salts | kg/kg cell |  |  |  |  | 0 | 0 | 0 | 0 | 0 | 0 | 0 | 0 | 0 | 0 | 0 | 0 | 0
| Other materials | kg/kg cell |  |  |  |  | 0.7579771 | 0.6074446 | 0.5927309 | 0.5889695 | 0.5688978 | 0.5555174 | 0.7383303 | 0.5874399 | 0.5793208 | 0.7579771 | 0.1787707 | 1.044241 | 0.8351812
| TOTAL MATERIAL INPUT | [5 empty] | 1.258118 | 1.96125 | 1.944855 | 1.919889 | 1.819268 | 1.791998 | 1.979899 | 1.043032 | 1.095011 | 1.258118 | 0.4572003 | 1.394285 | 2.359672
CAM details, per kg cell (for final composition)
| cell composition - % weight | Unit | Input/output |  |  | GWP | LFP (Solid State) | NMC111 | NMC532 | NMC622 | NMC811 | NMC955 | NCA | LMO | LFP (Hydrothermal) | LMFP | Na-ion Tiamat | LFP - LiM BS | NMC811 - LiM BS
2 | Acid tannic./ citric | kg/kg cell | Other materials |  |  | 0 | 0 | 0 | 0 | 0 | 0 | 0 | 0 | 0 | 0 | 0 | 0 | 0 | 0
3 | Ammonia (NH3) | kg/kg cell | Other materials |  |  | 0 | 0 | 0 | 0 | 0 | 0 | 0 | 0.1606392 | 0 | 0 | 0 | 0 | 0 | 0
4 | Nickel Sulfate (NiSO4) | kg/kg cell | Ni salts |  |  | 0 | 0 | 0.260317 | 0.3881345 | 0.4472663 | 0.5666512 | 0.6492035 | 0.5904576 | 0 | 0 | 0 | 0 | 0 | 0.9404239
5 | Cobalt Sulfate (CoSO4) | kg/kg cell | Co salt |  |  | 0 | 0 | 0.2607207 | 0.1564862 | 0.14932 | 0.07094125 | 0.01718119 | 0.1128816 | 0 | 0 | 0 | 0 | 0 | 0.1177353
6 | Manganese Sulfate (MnSO4) | kg/kg cell | Mn salts |  |  | 0 | 0 | 0.2540088 | 0.2209577 | 0.1454759 | 0.06911497 | 0.01677211 | 0 | 0 | 0 | 0 | 0 | 0 | 0.1147044
7 | Sodium Hydroxide (NaOH) | kg/kg cell | Other materials |  |  | 0 | 0 | 0.4109297 | 0.397563 | 0.3942515 | 0.3760434 | 0.3638878 | 0.3820608 | 0 | 0 | 0 | 0 | 0 | 0.6240879
8 | Ammonium Hydroxide (NH4OH) | kg/kg cell | Other materials |  |  | 0 | 0 | 0.0570656 | 0.05520938 | 0.0547495 | 0.05222095 | 0.05053291 | 0 | 0 | 0 | 0 | 0 | 0 | 0.08666677
9 | Hydrochloric Acid (HCl) | kg/kg cell | Other materials |  |  | 0 | 0 | 0 | 0 | 0 | 0 | 0 | 0 | 0 | 0 | 0 | 0 | 0 | 0
10 | Aluminum sulfate (Al2(SO4)3) | kg/kg cell | Other materials |  |  | 0 | 0 | 0 | 0 | 0 | 0 | 0 | 0.0390744 | 0 | 0 | 0 | 0 | 0 | 0
11 | V2O5 | kg/kg cell | Other materials |  |  | 0 | 0 | 0 | 0 | 0 | 0 | 0 | 0 | 0 | 0 | 0 | 0 | 0 | 0
12 | Soda ash (Na2CO3) | kg/kg cell | Other materials |  |  | 0 | 0 | 0 | 0 | 0 | 0 | 0 | 0 | 0 | 0 | 0 | 0 | 0 | 0
13 | NaF | kg/kg cell | Other materials |  |  | 0 | 0 | 0 | 0 | 0 | 0 | 0 | 0 | 0 | 0 | 0 | 0 | 0 | 0
14 | Lithium Hydoxide (LiOH) | kg/kg cell | Li salts |  |  | 0 | 0 | 0 | 0 | 0 | 0.1040785 | 0.1006327 | 0.10854 | 0 | 0.1220694 | 0 | 0 | 0 | 0.1727303
15 | Oxygen (O2) | kg/kg cell | Other materials |  |  | 0 | 0 | 0 | 0 | 0 | 0 | 0 | 0.0173664 | 0 | 0 | 0 | 0 | 0 | 0
16 | Phosphoric Acid (H3PO4) | kg/kg cell | Other materials |  |  | 0 | 0 | 0 | 0 | 0 | 0 | 0 | 0 | 0 | 0.1665005 | 0 | 0 | 0 | 0
17 | Iron Sulfate (FeSO4) | kg/kg cell | Other materials |  |  | 0 | 0 | 0 | 0 | 0 | 0 | 0 | 0 | 0 | 0.2581022 | 0 | 0 | 0 | 0
18 | Cobalt Oxide (Co3O4) | kg/kg cell | Other materials |  |  | 0 | 0 | 0 | 0 | 0 | 0 | 0 | 0 | 0 | 0 | 0 | 0 | 0 | 0
19 | Lithium Carbonate (Li2CO3) | kg/kg cell | Li salts |  |  | 0 | 0.106521 | 0.1769345 | 0.1703087 | 0.1689337 | 0 | 0 | 0 | 0.1041033 | 0 | 0.106521 | 0 | 0.1627145 | 0
20 | Iron Oxide (Fe3O4) | kg/kg cell | Other materials |  |  | 0 | 0.222518 | 0 | 0 | 0 | 0 | 0 | 0 | 0 | 0 | 0.222518 | 0 | 0.3399039 | 0
21 | Diammonium Phosphate | kg/kg cell | Other materials |  |  | 0 | 0.380741 | 0 | 0 | 0 | 0 | 0 | 0 | 0 | 0 | 0.380741 | 0 | 0.5815951 | 0
22 | NMP | kg/kg cell | Other materials |  |  | 0 | 0.003183918 | 0.003233717 | 0.003128531 | 0.003102472 | 0.002959187 | 0.002863532 | 0.00303912 | 0.003566251 | 0.003183918 | 0.003183918 | 0 | 0.004863545 | 0.004911117
23 | Mn2O3 | kg/kg cell | Other materials | Mn salts |  | 0 | 0 | 0 | 0 | 0 | 0 | 0 | 0 | 0.444827 | 0 | 0 | 0 | 0 | 0
| Ref GREET | [5 empty] | 4 | 2 | 8 | 5 | 6 | 9 | 7 | 1 | 3 | 4 | 11 | 4 | 6
Note on R28: [Commentaire à thread] Votre version d’Excel vous permet de lire ce commentaire à thread. Toutefois, les modifications qui y sont apportées seront supprimées si le fichier est ouvert dans une version plus récente d’Excel. En savoir plus : https://go.microsoft.com/fwlink/?linkid=870924 Commentaire : Inventaire fait sur la base de l’article : Jiang, N. B., Zhang, L. L., Cui, C. X., Gao, L., & Yang, X. L. (2022). Synthesis and electrochemical performance of uniform carbon-coated Na3V2 (PO4) 2F3 using tannic acid as a chelating agent and carbon source. ACS Applied Energy Materials, 5(1), 249-256.

## <1kWh battery
Batteries with cells assembling without module
Capaciy (Wh) | 500
Your battery Weight (kg) : |  | let empty if unknown
Casing material | Aluminium
Cell type | NMC622
Battery BOM | Amount (kg) | ECS (Pts) | Modelling
Cells | 1.585998 | 7102.1 | Cells, LFP Hydro, CN, Ecobalyse
BMS | 0.05 | 727.187 | Electronics
Total excluding Cells and BMS | 1.111111 | 1545.321
Aluminium | 0.6666667 | 1002.018 | Aluminium, market mix, CN, Ecobalyse
PC | 0.2777778 | 352.1316 | Plastique rigide (PC)
ABS | 0 | 0 | Plastique rigide (ABS)
PA | 0.1111111 | 21.84242 | Plastique granulé (divers)
Inox | 0.02222222 | 10.4517 | Chromium steel
Copper (Cables) | 0.01666667 | 155.4167 | Copper
PVC (Cables) | 0.01666667 | 3.460728 | Plastique granulé (PVC)
Total Battery weight | 2.747109 | 9374.607
Data used for calculation :
Pack composition | Aluminium | Plastic
Aluminium | 60% | 15%
PC | 25% | 45%
ABS |  | 15%
PA | 10% | 12%
Inox | 2% | 7%
Copper (Cables) | 1.5% | 3%
PVC (Cables) | 1.5% | 3%
Total | 100% | 100%
Specific capacity of casing (Wh/kg) | 450 | 550
Data are estimated based on the following study (see extracted data below):
Batteries in motion: A life cycle assessment and critical resource use analysis of micromobility vehicles with primary Li-ion battery data
https://doi.org/10.1016/j.est.2025.116965
| e-bike | e-cargobike | e-scooter | e-bike | e-cargobike | e-scooter
Battery weight (kg) | 2.9854 | 3.26 | 2.8539
Battery capacity (Wh) | 500 | 540 | 360
Specific capacity (Wh/kg) | 167.4817 | 165.6442 | 126.1432
Specific capacity of cells (Wh/kg) | 254.427 | 238.9381 | 192.7195
Specific capacity of casing (Wh/kg) | 501.9072 | 553.2787 | 394.0455
Weight per cell | 49.13 | 45.2 | 46.7
nb cell | 40 | 50 | 40
Battery composition
Aluminium | 520.2 | 112.8 | 666.2 | 17.42% | 3.461% | 23.48%
PC | 111.7 | 316.33 | 144.6 | 3.742% | 9.705% | 5.096%
ABS |  | 135.57 | 0 | 0% | 4.159% | 0%
Plastique renforcé fibre de verre |  | 3.5 | 0 | 0% | 0.1074% | 0%
Silicone | 32.9 | 1 | 0 | 1.102% | 0.03068% | 0%
PUR | 7.4 | 0 | 2 | 0.2479% | 0% | 0.07048%
PA | 94.2 | 105.3 | 0 | 3.155% | 3.23% | 0%
Inox | 17.4 | 65.2 | 8.7 | 0.5828% | 2% | 0.3066%
Cable | 20 | 81.2 | 3.2 | 0.6699% | 2.491% | 0.1128%
PWB |  | 2.8 | 0 | 0% | 0.0859% | 0%
Paper |  | 27.6 | 3.8 | 0% | 0.8467% | 0.1339%
BMS | 24 | 23.6 | 56.1 | 0.8039% | 0.724% | 1.977%
battery pack | 2157.6 | 2384.7 | 1953.1 | 72.27% | 73.16% | 68.83%
PC (cells pack) | 153.92 | 103.6 | 67.9 | 5.156% | 3.178% | 2.393%
Aluminium (cells pack) | 38.48 | 21.1 | 17.2 | 1.289% | 0.6473% | 0.6061%
Cells | 1965.2 | 2260 | 1868 | 65.83% | 69.33% | 65.83%
Total | 2985.4 | 3259.6 | 2837.7 | 100% | 100% | 100%
Total, excluding cells and BMS | 996.2 | 976 | 913.6 | 33.37% | 29.94% | 32.2%
Cell composition : NMC622 for the 3 batteries

## cell recycling
Scénario de recyclage | Reglement batterie obj. 2027
LFP cell | Qtty for 1kg | % recovered EoL | Qtty recovered EoL | A | Q | Qtty process | Process selected | Erec CO2 | Erec CE | Ev CO2 | Ev CE | crédit CO2 | crédit CE
Graphite / hard carbon (cell) | 0.2750038 | 0% | 0 | 0.2 | 0.8 | 0 | Graphite, Acheson, EI |  |  | 0 | 0 | 0 | 0
Al | 0.021388 | 0% | 0 | 0.2 | 1 | 0 | Aluminium, virgin, RER, Ecobalyse |  |  | 767 | 767 | 0 | 0
Cu | 0.1198452 | 90% | 0.1078607 | 0.2 | 1 | 0.08628857 | Copper |  |  | 9325 | 9325 | -804.6409 | -804.6409
Fe | 0 | 0% | 0 | 0.2 | 1 | 0 | Steel, virgin |  |  | 111 | 111 | 0 | 0
Co (cell) salt | 0.1564862 | 90% | 0.1408376 | 0.2 | 0.8 | 0.1126701 | Cobalt Sulfate (CoSO4), CN |  |  | 0 | 0 | 0 | 0
Ni salts (cell) | 0.3881345 | 90% | 0.3493211 | 0.2 | 0.8 | 0.2794569 | Nickel Sulfate (NiSO4), GLO |  |  | 0 | 0 | 0 | 0
Mn (cell) salts | 0.2209577 | 0% | 0 | 0.2 | 0.8 | 0 | Manganese Dioxide (MnO2) |  |  | 0 | 0 | 0 | 0
Li salts (cell) | 0.1703087 | 50% | 0.08515436 | 0.2 | 0.8 | 0.06812349 | Lithium Carbonate (Li2CO3), GLO |  |  | 0 | 0 | 0 | 0
Other metals and metal salts | 0 | 0% | 0 | 0.2 | 0.8 | 0 | Other metals and metal salts |  |  | 0 |  | 0 | 0
Other materials (cell) | 0.5927309 | 0% | 0.3168263 | 0.2 | 0.8 | 0.253461 | Other materials (cell) |  |  | 0 |  | 0 | 0
Cell treatment - Pyrometallurgy |  |  | 1 | 0.2 |  | 0.8 | Cell treatment - Pyrometallurgy |  | #REF! |  |  | 0 | #REF!
Cell treatment - Hydrometallurgy |  |  | 1 | 0.2 |  | 0.8 | Cell treatment - Hydrometallurgy | 75.09343 | #REF! |  |  | 60.07474 | #REF!
TOTAL | 1.944855 | 35.13% | 1 | [8 empty] | -744.5662 | #REF!
return rate | 0.8 | [10 empty] | -595.6529 | #REF!
NMC811 cell | Qtté pour 1kg | % recovered EoL | Qtty recovered EoL | A | Q | Qtty process | Process selected | Erec CO2 | Erec CE | Ev CO2 | Ev CE | crédit CO2 | crédit CE
Graphite / hard carbon (cell) | 0.2016606 | 0% | 0 | 0.2 | 0.8 | 0 | Graphite, Acheson, EI |  |  | 0 | 0 | 0 | 0
Al | 0.020228 | 0% | 0 | 0.2 | 1 | 0 | Aluminium, virgin, RER, Ecobalyse |  |  | 767 | 767 | 0 | 0
Cu | 0.1296002 | 90% | 0.1166402 | 0.2 | 1 | 0.09331216 | Copper |  |  | 9325 | 9325 | -870.1359 | -870.1359
Fe | 0 | 0% | 0 | 0.2 | 1 | 0 | Steel, virgin |  |  | 111 | 111 | 0 | 0
Co (cell) salt | 0 | 90% | 0 | 0.2 | 0.8 | 0 | Cobalt Sulfate (CoSO4), CN |  |  | 0 | 0 | 0 | 0
Ni salts (cell) | 0 | 90% | 0 | 0.2 | 0.8 | 0 | Nickel Sulfate (NiSO4), GLO |  |  | 0 | 0 | 0 | 0
Mn (cell) salts | 0 | 0% | 0 | 0.2 | 0.8 | 0 | Manganese Dioxide (MnO2) |  |  | 0 | 0 | 0 | 0
Li salts (cell) | 0.1041033 | 50% | 0.05205165 | 0.2 | 0.8 | 0.04164132 | Lithium Carbonate (Li2CO3), GLO |  |  | 0 | 0 | 0 | 0
Other metals and metal salts | 0 | 0% | 0 | 0.2 | 0.8 | 0 | Other metals and metal salts |  |  | 0 |  | 0 | 0
Other materials (cell) | 0.5874399 | 0% | 0.8313081 | 0.2 | 0.8 | 0.6650465 | Other materials (cell) |  |  | 0 |  | 0 | 0
Cell treatment - Pyrometallurgy |  |  | 1 | 0.2 |  | 0.8 | Cell treatment - Pyrometallurgy |  | #REF! |  |  | 0 | #REF!
Cell treatment - Hydrometallurgy |  |  | 1 | 0.2 |  | 0.8 | Cell treatment - Hydrometallurgy | 75.09343 | #REF! |  |  | 60.07474 | #REF!
TOTAL | 1.043032 | 16.17% | 1 |  |  | 1 | [5 empty] | -810.0612 | #REF!
return rate | 0.8 | [10 empty] | -648.0489 | #REF!
Retenu
| Reglement batterie obj. 2027 | Acte Délégué | Reglement batterie obj. 2027 | Reglement batterie ob. 2031
Quantité procédé hydro DA | Métaux + slag | Métaux seul | Métaux + slag | Métaux + slag
Quantité procédé hydro DA | 2.941176 | 1 | 2.941176 | 2.941176
Part récupérée
Graphite / hard carbon (cell) | 0% | 0% | 0% | 0%
Al | 0% | 0% | 0% | 0%
Cu | 90% | 90% | 90% | 95%
Fe | 0% | 0% | 0% | 0%
Co (cell) salt | 90% | 90% | 90% | 95%
Ni salts (cell) | 90% | 90% | 90% | 95%
Mn (cell) salts | 0% | 0% | 0% | 0%
Li salts (cell) | 50% | 0% | 50% | 80%
Other metals and metal salts | 0% | 0% | 0% | 0%
Other materials (cell) | 0% | 0% | 0% | 0%

## BOM EOL - DA
1/ Battery cell recycling process per kg of battery cell : pyrometallurgical step
Source données | Acte délégué Article 7 Battery regulation - Table 4
Inputs
Component | description | Unit | default value | Modelling | ECS EI3.9.1 (Pts)
End of life battery cells | from disassembly | kg | 1
Electricity | Electricity mix, RER | kWh | 1 | Electricity mix, RER | 25.72
process heat | Heat, from natural gas, Europe | MJ | 2.288 | Heat, from natural gas, Europe | 0
process heat | Heat from diesel fuel, Europe | MJ | 0.237 | Heat from diesel fuel, Europe | 0
limestone washed | Limestone production, technology mix | kg | 0.136 | Limestone | 0
Silica sand | Silica sand, production mix | kg | 0.119 | Silica sand | 0
Quicklime (CAO) | Quicklime production, technology mix | kg | 0.085 | Quicklime | 0
Carbon black | Carbon black production, technology mix | kg | 0.001 | Carbon black | 0
Transport from the dissembling to the battery cell recycling plant | Transport by truck (>32 t, EURO 4); | t.km | 0.13 | Transport, truck (>32 t, EURO 4); | 1.1934
Transport from the dissembling to the battery cell recycling plant | Transport by train (average freight train) | t.km | 0.24 | Transport, train | 1.044
Transport from the dissembling to the battery cell recycling plantf | Transport by ship (barge). | t.km | 0.27 | Transport, ship (barge). | 1.1988
Outputs
Metal alloy | To hydrometallurgical tretment | kg | 0.209
Slag | Landfill of inert slag | kg | 0.712 | Landfill of inert slag | 0
Emissions | Direct process emissions (all greenhouse gases) | kgCO2eq. | 1.194 | Direct process GHG emissions | 33.3126
TOTAL IMPACT Erec |  |  |  |  | 62.4688
2/ Default values for battery cell recycling process per kg of battery cell: hydrometallurgical treatment.
Source données | Acte délégué Article 7 Battery regulation - Table 5
Inputs
Component | description | Unit | default value | Modelling | ECS EI3.9.1 (Pts)
Metal alloy | To hydrometallurgical treatment | kg | 0.34
Electricity | Electricity mix, RER | kWh | 0.085 | Electricity mix, RER | 2.1862
Process heat | Heat, from natural gas, Europe | kWh | 1.847 | Heat, from natural gas, Europe | 0
Hydrochloric acid (100%) | HCl production, technology mix | kg | 0.017 | Hydrochloric Acid (HCl) | 0
Hydrogen peroxide (100%) | Hydrogen peroxide, production, technology mix | kg | 0.305 | Hydrogen peroxide | 0
Soda (sodium carbonate) | Soda production, technology mix | kg | 0.017 | Soda | 0
Sodium hydroxide (100%; caustic soda) | Sodium hydroxide production, technology mix | kg | 0.458 | Sodium Hydroxide (NaOH), GLO | 0
Sulphuric acid aq. (96%) | Sulphuric acid production, technology mix | kg | 0.881 | Sulfuric acid (H2SO4) | 0
Water (tap water) | Water (tap water) | kg | 3 | Water (tap water) | 0.81
Outputs
Recovered metals | Such as aluminium, copper, steel and stainless steel | kg
Recovered metal salts | Such as cobalt sulphate and nickel sulphate | kg
Wastewater | Wastewater treatment, average | m3 | 0.00864 | Wastewater treatment, average | 1.2961728
TOTAL IMPACT Erec |  |  |  |  | 4.2923728

## Background data
Background data | ECS EI3.9.1 (Pts) |  |  |  | Data hidden pour licence limitation | Data to be completed by Ecobalyse
Retenu
Name, EN | Name, FR | Details, Geography | Reference | unit | EI LCI dataset (or based on EI) | BAFU LCI dataset (or based on BAFU) | ECS EI3.9.1 (Pts) | GWP EI3.11 (kgCO2eq) | ECS EI3.9.1 (Pts) | GWP BAFU2 (kgCO2eq) | ECS BAFU3 (Pts)
Cells
Cells, LFP Hydro |  | CN, Ecobalyse | Cells, LFP Hydro, CN, Ecobalyse | kg | Battery cell production, LFP Hydrothermal, CN |  | 4478 |  | 4478
Cells, LFP Solid |  | CN, Ecobalyse | Cells, LFP Solid, CN, Ecobalyse | kg | Battery cell production, LFP Solid State, CN |  | 4189 |  | 4189
Cells, NMC811 |  | CN, Ecobalyse | Cells, NMC811, CN, Ecobalyse | kg | Battery cell production, NMC811, CN |  | 6661 |  | 6661
Cells, NMC811 |  | FR, Ecobalyse | Cells, NMC811, FR, Ecobalyse | kg | Battery cell production, NMC811, FR |  | 5446 |  | 5446
Cells, NMC622 |  | CN, Ecobalyse | Cells, NMC622, CN, Ecobalyse | kg | Battery cell production, LFP Hydrothermal, CN |  | 5446 |  | 5446
Casing, steel
Steel, virgin | Acier vierge |  | Steel, virgin | kg | steel, unalloyed//[RER] steel production, converter, unalloyed | Steel, converter, low-alloyed, at plant {RER} | 111 |  | 111 | 2.409987
Steel, market mix | Acier mix marché (Europe) |  | Steel, market mix | kg | steel, low-alloyed, market, FR, constructed by Ecobalyse |  | 90.2974 |  | 90.2974
Steel, market mix | Acier mix marché (Reste du monde) |  | Steel, market mix | kg | steel, low-alloyed, market, CN, constructed by Ecobalyse |  | 116.1014 |  | 116.1014
Chromium steel | Acier inoxydable |  | Chromium steel | kg | steel, chromium steel 18/8//[GLO] market for steel, chromium steel 18/8 |  | 470.3264 |  | 470.3264
Lamination (acier) | Lamination (acier) |  | Lamination (acier) | kg | steel sheet rolling, constructed by Ecobalyse |  | 13.31661 |  | 13.31661
Lamination (inox) | Lamination (inox) |  | Lamination (inox) | kg | chromium steel sheet rolling, constructed by Ecobalyse |  | 33.16692 |  | 33.16692
Casing, Aluminium
Aluminium, virgin | Aluminium vierge | RER, Ecobalyse | Aluminium, virgin, RER, Ecobalyse | kg | aluminium ingot, virgin, market, RER | Aluminium, primary, at plant {RER} | 767 |  | 767 | 8.912226
Aluminium, market mix | Aluminium mix marché | CN, Ecobalyse | Aluminium, market mix, CN, Ecobalyse | kg | aluminium, low-alloyed, virgin, market, CN, constructed by Ecobalyse |  | 1503.026 |  | 1503.026
Aluminium, market mix | Aluminium mix marché | RER, Ecobalyse | Aluminium, market mix, RER, Ecobalyse | kg | aluminium, low-alloyed, market, RER, constructed by Ecobalyse |  | 539.6412 |  | 539.6412
Aluminium, market mix | Aluminium mix marché | RoW, Ecobalyse | Aluminium, market mix, RoW, Ecobalyse | kg | aluminium, low-alloyed, market, RoW, constructed by Ecobalyse |  | 893.8065 |  | 893.8065
Lamination (aluminium) | Lamination (aluminium) |  | Lamination (aluminium) | kg | Aluminium sheeet rolling, constructed by Ecobalyse |  | 21.53889 |  | 21.53889
Extrusion (aluminium) | Extrusion (aluminium) |  | Extrusion (aluminium) | kg | Aluminium extrusion, constructed by Ecobalyse |  | 44.46425 |  | 44.46425
Casing, Plastics
Plastique granulé (PET) | Plastique granulé (PET) |  | Plastique granulé (PET) | kg | polyethylene terephthalate, granulate, amorphous//[GLO] market for polyethylene terephthalate, granulate, amorphous | Polyethylene terephthalate, granulate, amorphous, at plant {RER} | 281.4719 |  | 281.4719 | 2.800753
Plastique granulé (PVC) | Plastique granulé (PVC) |  | Plastique granulé (PVC) | kg | polyvinylchloride, suspension polymerised//[GLO] market for polyvinylchloride, suspension polymerised |  | 207.6437 |  | 207.6437 | 0
Plastique granulé (divers) | Plastique granulé (divers) |  | Plastique granulé (divers) | kg | polypropylene, granulate//[GLO] market for polypropylene, granulate | Polypropylene, granulate, at plant {RER} | 196.5818 |  | 196.5818 | 2.104078
Plastique rigide (ABS) | Plastique rigide (ABS) |  | Plastique rigide (ABS) | kg | acrylonitrile-butadiene-styrene copolymer//[GLO] market for acrylonitrile-butadiene-styrene copolymer |  | 330.8353 |  | 330.8353 | 0
Plastique rigide (PC) | Plastique rigide (PC) |  | Plastique rigide (PC) | kg | polycarbonate//[RER] polycarbonate production |  | 1267.674 |  | 1267.674
Mousse rigide (PUR) | Mousse rigide (PUR) |  | Mousse rigide (PUR) | kg | polyurethane, rigid foam//[RER] polyurethane production, rigid foam |  | 1302.642 |  | 1302.642
Composé organique | Composé organique |  | Composé organique | kg | chemical, organic//[GLO] market for chemical, organic |  | 179.8921 |  | 179.8921
Extrusion + thermoforming (plastics) | Extrusion + thermoformage (plastique) |  | Extrusion + thermoforming (plastics) | kg | extrusion of plastic sheets and thermoforming, inline//[GLO] market for extrusion of plastic sheets and thermoforming, inline |  | 70.00639 |  | 70.00639
Injection moulding | Moulage par injection |  | Injection moulding | kg | injection moulding//[RER] injection moulding |  | 67.73887 |  | 67.73887
Plastique PA | Plastique PA |  |  | kg | nylon 6-6//[RoW] nylon 6-6 production |  | 558 |  | 558
Casing, others
Copper | Cuivre |  | Copper | kg | copper, cathode//[GLO] market for copper, cathode |  | 9325 |  | 9325
Copper foil | Feuille de cuivre |  | Copper foil | kg | copper collector foil, for Li-ion battery//[GLO] copper collector foil production, for Li-ion battery | Copper collector foil production, for Li-ion battery {GLO} | 9816.58 |  | 9816.58 | 4.476898
Electronics |  |  | Electronics | kg | electronics, for control units//[RoW] electronics production, for control units | Integrated circuit, IC, logic type, at plant {GLO} | 14543.74 |  | 14543.74 | 31.8
Glycol (Coolant) |  |  | Glycol (Coolant) | kg | propylene glycol, liquid//[RoW] market for propylene glycol, liquid | Propylene glycol, liquid, at plant {RER} | 1049.96 |  | 1049.96 | 2.946277
Cell material
Name, EN | Name, FR | Details, Geography | Reference | unit | EI LCI dataset (or based on EI) | BAFU LCI dataset (or based on BAFU) | ECS EI3.9.1 (Pts) |  | ECS EI3.9.1 (Pts) | GWP BAFU2 (kgCO2eq) | ECS BAFU3 (Pts)
Acid tannic./ citric |  | CN | Acid tannic./ citric, CN | kg | citric acid//[CN] citric acid production | Sulphuric acid, liquid, at plant {RER} | 0 |  |  | 0.1530879
Aluminum sulfate (Al2(SO4)3) |  |  | Aluminum sulfate (Al2(SO4)3) | kg | aluminium sulfate, powder//[RoW] aluminium sulfate production, powder | Aluminium sulphate, powder, at plant {RER} | 0 |  |  | 0.370806
Ammonia (NH3) |  | CN | Ammonia (NH3), CN | kg | ammonia, anhydrous, liquid//[CN] ammonia production, steam reforming, liquid | Ammonia, liquid, at regional storehouse {RER} | 0 |  |  | 2.261791
Ammonium Hydroxide (NH4OH) |  | CN | Ammonium Hydroxide (NH4OH), CN | kg | ammonia, anhydrous, liquid//[CN] ammonia production, steam reforming, liquid¶ | Ammonia, liquid, at regional storehouse {RER} | 0 |  |  | 2.261791
Brass | Etain |  | Brass | kg | brass//[RoW] market for brass |  | 0
Carbon black |  |  | Carbon black | kg | carbon black//[GLO] carbon black production | Carbon black, at plant {GLO} | 0 |  |  | 3.31701
Cobalt Oxide (Co3O4) |  |  | Cobalt Oxide (Co3O4) | kg | Cobalt production | Cobalt, at plant {GLO} | 0 |  |  | 6.92
Cobalt Sulfate (CoSO4) |  | CN | Cobalt Sulfate (CoSO4), CN | kg | cobalt sulfate//[CN] cobalt sulfate production | Cobalt sulfate {GLO} | 0 |  |  | 2.187394
Diammonium Phosphate |  |  | Diammonium Phosphate | kg | diammonium phosphate//[CN] diammonium phosphate production | Diammonium phosphate, as N, at regional storehouse {RER} | 0 |  |  | 2.944695
Dimethyl Carbonate |  |  | Dimethyl Carbonate | kg | dimethyl carbonate//[RoW] dimethyl carbonate production | Ethylene carbonate, at plant {CN} | 0 |  |  | 1.495132
Ethylene Carbonate |  |  | Ethylene Carbonate | kg | ethylene carbonate//[CN] ethylene carbonate production | Ethylene carbonate, at plant {CN} | 0 |  |  | 1.495132
Glycol (Coolant) |  |  | Glycol (Coolant) | kg | Propylene glycol RoW | Propylene glycol, liquid, at plant {RER} | 0 |  |  | 2.946277
Graphite |  | Acheson, EI | Graphite, Acheson, EI | kg | Synthetic graphite, battery grade//[CN] synthetic graphite production, battery grade, via Acheson powder route | Graphite, battery grade, at plant {CN} | 0 |  |  | 1.852509
Graphite |  | Calculation, Tokaï | Graphite, Calculation, Tokaï | kg | Graphite, Calculation, Tokaï | Graphite, Calculation, Tokaï | 0
Graphite |  | CN | Graphite, CN | kg | synthetic graphite, battery grade//[CN] synthetic graphite production, battery grade | Graphite, battery grade, at plant {CN} | 0 |  |  | 1.852509
Graphite |  | RoW | Graphite, RoW | kg | synthetic graphite, battery grade//[RoW] synthetic graphite production, battery grade | Graphite, battery grade, at plant {CN} | 0 |  |  | 1.852509
Hydrochloric Acid (HCl) |  |  | Hydrochloric Acid (HCl) | kg | hydrochloric acid, without water, in 30% solution state//[RER] Mannheim process | xx Hydrochloric acid, 36% in H2O, from reacting propylene and chlorine, at plant {RER} | 0 |  |  | 0.063252
Hydrogen peroxide |  |  | Hydrogen peroxide | kg | hydrogen peroxide, without water, in 50% solution state//[RER] hydrogen peroxide production, product in 50% solution state | Hydrogen peroxide, 50% in H2O, at plant {RER} | 0 |  |  | 1.016508
Iron Oxide (Fe3O4) |  |  | Iron Oxide (Fe3O4) | kg | iron ore concentrate//[GLO] market for iron ore concentrate |  | 0
Iron Sulfate (FeSO4) |  |  | Iron Sulfate (FeSO4) | kg | iron sulfate//[RoW] iron sulfate production | Iron sulphate, at plant {RER} | 0 |  |  | 0.09947179
Limestone |  |  | Limestone | kg | limestone, crushed, washed//[CH] limestone production, crushed, washed | Limestone, crushed, washed {CH} | 0 |  |  | 0.002352921
Lithium Carbonate (Li2CO3) |  | GLO | Lithium Carbonate (Li2CO3), GLO | kg | lithium carbonate//[GLO] market for lithium carbonate | Lithium hydroxide, at plant {GLO} | 0 |  |  | 2.452234
Lithium Hexafluorophosphate (LiPF6) |  |  | Lithium Hexafluorophosphate (LiPF6) | kg | lithium hexafluorophosphate//[CN] lithium hexafluorophosphate production | Lithium hexafluorophosphate, at plant {CN} | 0 |  |  | 20.85144
Lithium Hydoxide (LiOH) |  | GLO | Lithium Hydoxide (LiOH), GLO | kg | lithium hydroxide//[GLO] lithium hydroxide production | Lithium hydroxide, at plant {GLO} | 0 |  |  | 2.452234
Manganese Dioxide (MnO2) |  |  | Manganese Dioxide (MnO2) | kg | manganese dioxide//[GLO] manganese dioxide production | Manganese oxide (Mn2O3), at plant {CN} | 0 |  |  | 1.770868
Manganese Oxide (MnO2) |  |  | Manganese Oxide (MnO2) | kg | manganese dioxide//[GLO] manganese dioxide production | Manganese oxide (Mn2O3), at plant {CN} | 0 |  |  | 1.770868
Manganese Sulfate (MnSO4) |  | GLO | Manganese Sulfate (MnSO4), GLO | kg | manganese sulfate//[GLO] manganese sulfate production | Manganese, at regional storage {RER} | 0 |  |  | 1.557782
Nickel Sulfate (NiSO4) |  | GLO | Nickel Sulfate (NiSO4), GLO | kg | nickel sulfate//[GLO] nickel sulfate production | Nickel, 99.5%, at plant {GLO} | 0 |  |  | 9.824163
NMP |  |  | NMP | kg | N-methyl-2-pyrrolidone//[RoW] N-methyl-2-pyrrolidone production | N-methyl-2-pyrrolidone, at plant {RER} | 0 |  |  | 3.808232
Oxygen (O2) |  |  | Oxygen (O2) | kg |  |  | 0
Phosphoric Acid (H3PO4) |  |  | Phosphoric Acid (H3PO4) | kg | phosphoric acid, fertiliser grade, without water, in 70% solution state//[RoW] phosphoric acid production, dihydrate process | Phosphoric acid, industrial grade, 85% in H2O, at plant {RER} | 0 |  |  | 1.439611
Polyvinylfluoride (PVF) |  |  | Polyvinylfluoride (PVF) | kg | polyvinylfluoride//[RoW] polyvinylfluoride production | rien | 0 |  |  | 0
Potassium hydroxide (KOH) |  |  | Potassium hydroxide (KOH) | kg | potassium hydroxide//[GLO] market for potassium hydroxide |  | 0 |  |  | 0
Quicklime |  |  | Quicklime | kg | quicklime, milled, loose//[CH] quicklime production, milled, loose | Quicklime, milled, packed, at plant {CH} | 0 |  |  | 1.171379
Silica sand |  |  | Silica sand | kg | silica sand//[DE] silica sand production | Silica sand, at plant {DE} | 0 |  |  | 0.02259225
Soda |  |  | Soda | kg | calcium chloride//[RER] soda production, solvay process | Sodium carbonate from ammonium chloride production, at plant {GLO} | 0 |  |  | 0.9562972
Soda ash (Na2CO3) |  |  | Soda ash (Na2CO3) | kg |  | Sodium carbonate from ammonium chloride production, at plant {GLO} | 0 |  |  | 0.9562972
Sodium fluoride (NaF) |  |  | Sodium fluoride (NaF) | kg | Sodium Fluoride production | Sodium hydroxide, 50% in H2O, production mix, at plant {RER} | 0 |  |  | 0.6196955
Sodium Hydroxide (NaOH) |  | GLO | Sodium Hydroxide (NaOH), GLO | kg | sodium hydroxide, without water, in 50% solution state//[GLO] market for sodium hydroxide, without water, in 50% solution state | Sodium hydroxide, 50% in H2O, production mix, at plant {RER} | 0 |  |  | 0.6196955
Sulfuric acid (H2SO4) |  |  | Sulfuric acid (H2SO4) | kg | Sulfuric acid (H2SO4) | Sulphuric acid, liquid, at plant {RER} | 0 |  |  | 0.1530879
Sulfuric acid (H2SO4) |  | from viscose production | Sulfuric acid (H2SO4), from viscose production | kg | Sulfuric acid (H2SO4) | Sulphuric acid from viscose production, at plant {GLO} | 0 |  |  | 0.1673371
Zinc | Zinc |  | Zinc | kg | zinc//[RoW] primary zinc production from concentrate |  | 0
Energy, Transport, direct emissions
Name, EN | Name, FR | Details, Geography | Reference | unit | EI LCI dataset (or based on EI) | BAFU LCI dataset (or based on BAFU) | ECS EI3.9.1 (Pts) |  | ECS EI3.9.1 (Pts) | GWP BAFU2 (kgCO2eq) | ECS BAFU3 (Pts)
Heat |  | Europe | Heat, Europe | MJ |  |  | 3.92 |  | 3.92 | 0
Heat |  | RoW | Heat, RoW | MJ |  |  | 6.79 |  | 6.79 | 0
Heat, from natural gas |  | Europe | Heat, from natural gas, Europe | MJ | heat, district or industrial, natural gas//[RER] market group for heat, district or industrial, natural gas | Heat, from natural gas {AT} | 0 |  |  | 0.05552448
Heat, from natural gas |  | RoW | Heat, from natural gas, RoW | MJ | heat, district or industrial, natural gas//[RoW] market group for heat, district or industrial, natural gas |  | 0 |  |  | 0
Heat from diesel fuel |  | Europe | Heat from diesel fuel, Europe | MJ | heat, district or industrial, other than natural gas//[RER] market group for heat, district or industrial, other than natural gas |  | 0 |  |  | 0
Heat from diesel fuel |  | RoW | Heat from diesel fuel, RoW | MJ | heat, district or industrial, other than natural gas//[RoW] market group for heat, district or industrial, other than natural gas |  | 0 |  |  | 0
Electricity mix |  | RER | Electricity mix, RER | kwh | electricity, medium voltage//[RER] market group for electricity, medium voltage |  | 25.72 |  | 25.72 | 0
Electricity mix |  | FR | Electricity mix, FR | kwh | electricity, medium voltage//[FR] market for electricity, medium voltage | Electricity mix {FR} | 14.06018 |  | 14.06018 | 0.06444516
Electricity mix |  | CN | Electricity mix, CN | kwh | electricity, medium voltage//[CN] market group for electricity, medium voltage | Electricity mix {CN} | 61.80236 |  | 61.80236 | 0.6978736
Electricity mix |  | RAF | Electricity mix, RAF | kwh | electricity, medium voltage//[RAF] market group for electricity, medium voltage |  | 47.55603 |  | 47.55603
Electricity mix |  | RNA | Electricity mix, RNA | kwh | electricity, medium voltage//[RNA] market group for electricity, medium voltage |  | 27.71924 |  | 27.71924
Electricity mix |  | RLA | Electricity mix, RLA | kwh | electricity, medium voltage//[RLA] market group for electricity, medium voltage |  | 26.78015 |  | 26.78015
Electricity mix |  | RAS | Electricity mix, RAS | kwh | electricity, medium voltage//[RAS] market group for electricity, medium voltage |  | 58.22036 |  | 58.22036
Electricity mix |  | IN | Electricity mix, IN | kwh | electricity, medium voltage//[IN] market group for electricity, medium voltage | Electricity mix {IN} | 78.24329 |  | 78.24329 | 0.9111363
Electricity mix |  | MA | Electricity mix, MA | kwh | electricity, medium voltage//[MA] market for electricity, medium voltage |  | 57.61157 |  | 57.61157
Electricity mix |  | CZ | Electricity mix, CZ | kwh | electricity, medium voltage//[CZ] market for electricity, medium voltage | Electricity mix {CZ} | 42.16886 |  | 42.16886 | 0.4787235
Electricity mix |  | TR | Electricity mix, TR | kwh | electricity, medium voltage//[TR] market for electricity, medium voltage | Electricity mix {TR} | 38.46928 |  | 38.46928 | 0.5176189
Electricity mix |  | VN | Electricity mix, VN | kwh | electricity, medium voltage//[VN] market for electricity, medium voltage | Electricity mix {VN} | 41.6697 |  | 41.6697 | 0.5140481
Electricity mix |  | DE | Electricity mix, DE | kwh | electricity, medium voltage//[DE] market for electricity, medium voltage | Electricity mix {DE} | 28.17524 |  | 28.17524 | 0.4131307
Electricity mix |  | PL | Electricity mix, PL | kwh | electricity, medium voltage//[PL] market for electricity, medium voltage | Electricity mix {PL} | 64.96293 |  | 64.96293 | 0.7014496
Direct process GHG emissions |  |  | Direct process GHG emissions | kg |  |  | 27.9 |  | 27.9 | 1 | 27.9
Transport, truck (>32 t, EURO 4); |  |  | Transport, truck (>32 t, EURO 4); | t.km | transport, freight, lorry >32 metric ton, EURO4//[RER] transport, freight, lorry >32 metric ton, EURO4 | Transport, freight, lorry, diesel, 32t gross weight, 2006, EURO-IV, long haul {RER} | 9.18 |  | 9.18 | 0.1509608
Transport, train |  |  | Transport, train | t.km | transport, freight train//[RER] market group for transport, freight train | Transport, freight, rail {RER} | 4.35 |  | 4.35 | 0.01672569
Transport, ship (barge). |  |  | Transport, ship (barge). | t.km | transport, freight, inland waterways, barge//[RER] transport, freight, inland waterways, barge | Transport, barge {RER} | 4.44 |  | 4.44 | 0.03688863
Water (tap water) |  |  | Water (tap water) | kg | tap water//[RER] market group for tap water |  | 0.27 |  | 0.27 | 0
Wastewater treatment, average |  |  | Wastewater treatment, average | m3 | wastewater, average//[Europe without Switzerland] treatment of wastewater, average, wastewater treatment |  | 150.02 |  | 150.02 | 0
Cells recycling
Name, EN | Name, FR | Details, Geography | Reference | unit | EI LCI dataset (or based on EI) | BAFU LCI dataset (or based on BAFU) | ECS EI3.9.1 (Pts) |  | ECS EI3.9.1 (Pts) | GWP BAFU2 (kgCO2eq) | ECS BAFU3 (Pts)
cell recycling - pyrometallurgical step |  |  |  | kg |  |  | 0
cell recycling - hydrometallurgical step, for 0.34kg |  |  |  | kg |  |  | 0

## BOM & cycles
BATTERY
material | weight (kg) | Cells | Module | Pack | LFP | NMC111 | NMC532 | NMC622 | NMC811 | NMC955 | NCA | LMO | LFP (Hydrothermal) | LMFP | Na-ion Tiamat | LFP - LiM BS | NMC811 - LiM BS
Cathode Active Material | 62.84018 | 100% |  | 0% | 25.9% | 25.7% | 24.63% | 24.33% | 22.86% | 21.88% | 23.67% | 29.44% | 25.9% | 25.9% | 28.11% | 33.26% | 36.38%
Graphite/Carbon | 44.01012 | 100% |  | 0% | 13.35% | 14.52% | 15.16% | 15.27% | 16.01% | 16.49% | 15.71% | 11.65% | 13.35% | 13.35% | 11.34% | 1.335% | 1.931%
Silicon | 0 | 100% |  | 0% | 0% | 0% | 0% | 0% | 0% | 0% | 0% | 0% | 0% | 0% | 0% | 0% | 0%
Binder | 2.199131 | 100% |  | 0% | 0.81% | 0.83% | 0.82% | 0.81% | 0.8% | 0.79% | 0.81% | 0.84% | 0.81% | 0.81% | 0.871% | 5.078% | 5.578%
Copper | 21.13915 | 83.75% | 2.941% | 13.31% | 9.42% | 7.91% | 7.77% | 7.75% | 7.69% | 7.67% | 7.67% | 9.06% | 9.42% | 9.42% | 1.69% | 7.292% | 7.27%
Wrought Aluminum | 34.169 | 9.399% | 21.97% | 68.63% | 12.74% | 12.27% | 12.32% | 12.34% | 12.43% | 12.49% | 12.34% | 12.36% | 12.74% | 12.74% | 17.73% | 16.23% | 13.38%
Cast Aluminum | 0 |  |  | 100% | 0% | 0% | 0% | 0% | 0% | 0% | 0% | 0% | 0% | 0% | 0% | 0% | 0%
Electrolyte: LiPF6 | 2.721425 | 100% |  | 0% | 1.18% | 1.01% | 1.01% | 1% | 0.99% | 0.99% | 0.99% | 1.08% | 1.18% | 1.18% | 1.269% | 0.5643% | 0.6197%
Electrolyte: Ethylene Carbonate | 7.587003 | 100% |  | 0% | 3.28% | 2.81% | 2.79% | 2.79% | 2.76% | 2.74% | 2.75% | 3.01% | 3.28% | 3.28% | 3.516% | 0% | 0%
Electrolyte: Dimethyl Carbonate | 7.587003 | 100% |  | 0% | 3.28% | 2.81% | 2.79% | 2.79% | 2.76% | 2.74% | 2.75% | 3.01% | 3.28% | 3.28% | 3.516% | 0% | 0%
Plastic: Polypropylene | 0.2199131 | 100% |  | 0% | 0.08% | 0.08% | 0.08% | 0.08% | 0.08% | 0.08% | 0.08% | 0.08% | 0.08% | 0.08% | 0.08603% | 0% | 0%
Plastic: Polyethylene | 1.539392 |  |  | 100% | 0.93% | 0.64% | 0.61% | 0.6% | 0.56% | 0.54% | 0.57% | 0.9% | 0.93% | 0.93% | 1% | 0% | 0%
Plastic: Polymer | 2.666447 |  |  | 100% | 0.88% | 0.93% | 0.94% | 0.95% | 0.97% | 0.98% | 0.96% | 0.86% | 0.88% | 0.88% | 0.9678% | 1.136% | 1.051%
Plastic: Polyethylene Terephthalate | 0.4673154 |  |  | 100% | 0.17% | 0.16% | 0.17% | 0.16% | 0.17% | 0.17% | 0.16% | 0.16% | 0.17% | 0.17% | 0.1828% | 0.2146% | 0.1805%
Steel | 50.71747 |  |  | 100% | 15.99% | 17.49% | 17.83% | 17.96% | 18.45% | 18.79% | 18.24% | 15.78% | 15.99% | 15.99% | 16.99% | 19.94% | 19.5%
Stainless Steel | 19.04998 |  |  | 100% | 6.34% | 6.67% | 6.76% | 6.8% | 6.93% | 7.02% | 6.87% | 6.19% | 6.34% | 6.34% | 6.871% | 8.066% | 7.453%
Ceramic | 0.1374457 |  |  | 100% | 0.04% | 0.04% | 0.05% | 0.05% | 0.05% | 0.05% | 0.05% | 0.04% | 0.04% | 0.04% | 0.03226% | 0.03787% | 0.04247%
Thermal Insulation | 1.072077 |  |  | 100% | 0.34% | 0.37% | 0.38% | 0.38% | 0.39% | 0.4% | 0.39% | 0.34% | 0.34% | 0.34% | 0.3764% | 0.4418% | 0.4247%
Coolant: Glycol | 12.28765 |  |  | 100% | 4.09% | 4.3% | 4.37% | 4.39% | 4.47% | 4.52% | 4.42% | 3.99% | 4.09% | 4.09% | 4.398% | 5.163% | 4.735%
Electronic Parts | 4.48073 |  |  | 100% | 1.18% | 1.46% | 1.52% | 1.55% | 1.63% | 1.66% | 1.57% | 1.21% | 1.18% | 1.18% | 1.054% | 1.237% | 1.454%
Total | 100% |  |  |  | 100% | 100% | 100% | 100% | 100% | 100% | 100% | 100% | 100% | 100% | 100% | 100% | 100%
Cell mass | 148.0801 |  |  |  | 56.97% | 55.54% | 54.95% | 54.72% | 53.87% | 53.31% | 54.34% | 57.86% | 56.97% | 56.97% | 51.79% | 47.87% | 51.85%
Module mass minus cell | 8.129751 |  |  |  | 3.076% | 2.929% | 2.936% | 2.939% | 2.957% | 2.97% | 2.937% | 2.982% | 3.076% | 3.076% | 3.945% | 3.781% | 3.153%
Pack mass minus Module | 118.6816 |  |  |  | 39.96% | 41.53% | 42.12% | 42.34% | 43.17% | 43.72% | 42.72% | 39.16% | 39.96% | 39.96% | 44.26% | 48.35% | 44.99%
Specific energy (Wh/kgBattery) | 181.89 |  |  |  | 134.08 | 164.37 | 171.96 | 172.99 | 181.89 | 187.14 | 176.8 | 136.99 | 134.08 | 134.08
Ref GREET |  |  |  |  | 3 | 2 | 7 | 4 | 5 | 8 | 6 | 1 | 3 | 3
nb of cycles |  |  |  |  | LFP | NMC111 | NMC532 | NMC622 | NMC811 | NMC955 | NCA | LMO | LFP (Hydrothermal) | LMFP | Na-ion Tiamat | LFP - LiM BS | NMC811 - LiM BS
[5 empty] | 4000 | 1500 | 1500 | 1500 | 1500 | 1500 | 1500 | 4000 | 4000 | 4000 | 1500 | 4000 | 1500

## GREET input data
| Application | Données Greet - range | decalage | km | kWh | kW
| <7 kWh | HEV | 0 |  | 1.65 | 33
| 7-14 kWh | PHEV (35-mile) | 29 | 56 | 11.4994728
| 14-25 kWh | PHEV (50-mile) | 58 | 80 | 16.45339176
| 25-40 kWh | EV: 150 miles | 87 | 240 | 34.09385472
| 40-60 kWh | EV: 200 miles | 116 | 320 | 45.2831472
| 60-90 kWh | EV: 300 miles | 145 | 480 | 70.77839616
| >90 kWh | EV: 400 miles | 174 | 640 | 110.3620378
| % weight | LMO | NMC111 | LFP | NMC622 | NMC811 | NCA | NMC532 | NMC955
| Specific energy (Wh/kgCell) | 237.1031 | 295.5197 | 235.4877 | 315.2589 | 336.5765 | 324.4457 | 312.1568 | 350.0909
| Specific energy (kW/kgBattery) | 2069.76 | 2156.11 | 1928.92 | 2199.37 | 2247.99 | 2211.03 | 2188.25 | 2267.48
| ratio théorique kWh/kW | 0.04629119 | 0.05304446 | 0.04939973 | 0.05474621 | 0.05640164 | 0.0556986 | 0.05455128 | 0.05749441
HEV
| % weight | LMO | NMC111 | LFP | NMC622 | NMC811 | NCA | NMC532 | NMC955
0 | Cathode Active Material | 14.54% | 10.98% | 12.17% | 10.07% | 9.18% | 9.63% | 10.2% | 8.61%
1 | Graphite/Carbon | 6.37% | 6.77% | 6.85% | 6.87% | 6.98% | 6.94% | 6.84% | 7.03%
2 | Silicon | 0% | 0% | 0% | 0% | 0% | 0% | 0% | 0%
3 | Binder | 0.43% | 0.37% | 0.39% | 0.35% | 0.33% | 0.34% | 0.35% | 0.32%
4 | Copper | 14.5% | 16.76% | 16.33% | 17.21% | 17.62% | 17.47% | 17.15% | 17.81%
5 | Wrought Aluminum | 16.02% | 16.65% | 16.47% | 16.81% | 16.96% | 16.88% | 16.79% | 17.05%
6 | Cast Aluminum | 0% | 0% | 0% | 0% | 0% | 0% | 0% | 0%
7 | Electrolyte: LiPF6 | 0.81% | 0.75% | 0.87% | 0.74% | 0.72% | 0.72% | 0.74% | 0.71%
8 | Electrolyte: Ethylene Carbonate | 2.26% | 2.07% | 2.43% | 2.04% | 2.01% | 2.01% | 2.04% | 1.98%
9 | Electrolyte: Dimethyl Carbonate | 2.26% | 2.07% | 2.43% | 2.04% | 2.01% | 2.01% | 2.04% | 1.98%
10 | Plastic: Polypropylene | 0.09% | 0.09% | 0.1% | 0.09% | 0.09% | 0.09% | 0.09% | 0.09%
11 | Plastic: Polyethylene | 0.57% | 0.72% | 0.72% | 0.75% | 0.77% | 0.76% | 0.74% | 0.78%
12 | Plastic: Polymer | 1.31% | 1.32% | 1.28% | 1.33% | 1.33% | 1.33% | 1.33% | 1.34%
13 | Plastic: Polyethylene Terephthalate | 0.2% | 0.19% | 0.2% | 0.19% | 0.19% | 0.19% | 0.19% | 0.19%
14 | Steel | 19.6% | 19.92% | 19.24% | 20.01% | 20.1% | 20.08% | 20.03% | 20.3%
15 | Stainless Steel | 8.26% | 8.32% | 8.18% | 8.34% | 8.36% | 8.35% | 8.34% | 8.41%
16 | Ceramic | 0.2% | 0.21% | 0.21% | 0.22% | 0.22% | 0.22% | 0.22% | 0.22%
17 | Thermal Insulation | 0.66% | 0.67% | 0.64% | 0.67% | 0.68% | 0.68% | 0.68% | 0.69%
18 | Coolant: Glycol | 6.34% | 6.34% | 6.3% | 6.36% | 6.38% | 6.35% | 6.36% | 6.39%
19 | Electronic Parts | 5.58% | 5.8% | 5.19% | 5.91% | 6.07% | 5.95% | 5.87% | 6.1%
20 | Total | 100% | 100% | 100% | 100% | 100% | 100% | 100% | 100%
21 | Cell mass | 40.41% | 38.7% | 40.46% | 38.19% | 37.67% | 37.96% | 38.24% | 37.24%
22 | Module mass minus cell | 3.947% | 4.151% | 4.099% | 4.2% | 4.245% | 4.223% | 4.194% | 4.27%
23 | Pack mass minus Module | 55.64% | 57.15% | 55.44% | 57.61% | 58.08% | 57.82% | 57.57% | 58.49%
24 | Specific energy (Wh/kgBattery) | 95.81166 | 114.3697 | 95.28813 | 120.4072 | 126.7903 | 123.1513 | 119.3718 | 130.3674
25 | Specific energy (Wh/kgCell) | 237.1031 | 295.5197 | 235.4877 | 315.2589 | 336.5765 | 324.4457 | 312.1568 | 350.0909
26
27 | PHEV (35-mile)
28 | % weight | LMO | NMC111 | LFP | NMC622 | NMC811 | NCA | NMC532 | NMC955
29 | Cathode Active Material | 27.27% | 23.27% | 23.87% | 21.86% | 20.23% | 21.07% | 22.11% | 19.31%
30 | Graphite/Carbon | 10.8% | 13.15% | 12.31% | 13.72% | 14.18% | 13.98% | 13.61% | 14.55%
31 | Silicon | 0% | 0% | 0% | 0% | 0% | 0% | 0% | 0%
32 | Binder | 0.78% | 0.75% | 0.74% | 0.73% | 0.71% | 0.72% | 0.73% | 0.7%
33 | Copper | 8.37% | 7.81% | 8.93% | 7.88% | 8.08% | 8.06% | 7.81% | 8.19%
34 | Wrought Aluminum | 12.28% | 12.25% | 12.68% | 12.36% | 12.53% | 12.44% | 12.32% | 12.62%
35 | Cast Aluminum | 0% | 0% | 0% | 0% | 0% | 0% | 0% | 0%
36 | Electrolyte: LiPF6 | 1% | 0.93% | 1.08% | 0.92% | 0.91% | 0.91% | 0.92% | 0.91%
37 | Electrolyte: Ethylene Carbonate | 2.78% | 2.58% | 3.01% | 2.55% | 2.52% | 2.52% | 2.55% | 2.51%
38 | Electrolyte: Dimethyl Carbonate | 2.78% | 2.58% | 3.01% | 2.55% | 2.52% | 2.52% | 2.55% | 2.51%
39 | Plastic: Polypropylene | 0.08% | 0.08% | 0.09% | 0.08% | 0.08% | 0.08% | 0.08% | 0.08%
40 | Plastic: Polyethylene | 0.8% | 0.63% | 0.85% | 0.62% | 0.63% | 0.64% | 0.61% | 0.64%
41 | Plastic: Polymer | 0.87% | 0.93% | 0.89% | 0.95% | 0.97% | 0.95% | 0.95% | 0.97%
42 | Plastic: Polyethylene Terephthalate | 0.18% | 0.17% | 0.19% | 0.18% | 0.17% | 0.17% | 0.17% | 0.17%
43 | Steel | 17.04% | 18.47% | 17.25% | 18.8% | 19.29% | 18.99% | 18.82% | 19.42%
44 | Stainless Steel | 6.08% | 6.47% | 6.21% | 6.55% | 6.68% | 6.6% | 6.56% | 6.71%
45 | Ceramic | 0.07% | 0.09% | 0.09% | 0.1% | 0.1% | 0.1% | 0.1% | 0.1%
46 | Thermal Insulation | 0.37% | 0.4% | 0.38% | 0.41% | 0.42% | 0.41% | 0.41% | 0.42%
47 | Coolant: Glycol | 4.4% | 4.68% | 4.49% | 4.75% | 4.83% | 4.78% | 4.75% | 4.86%
48 | Electronic Parts | 4.05% | 4.76% | 3.93% | 4.99% | 5.15% | 5.06% | 4.95% | 5.33%
49 | Total | 100% | 100% | 100% | 100% | 100% | 100% | 100% | 100%
50 | Cell mass | 53.65% | 51.03% | 52.78% | 50.17% | 49.09% | 49.72% | 50.25% | 48.62%
51 | Module mass minus cell | 2.944% | 2.921% | 3.049% | 2.948% | 2.991% | 2.971% | 2.937% | 3.014%
52 | Pack mass minus Module | 43.4% | 46.05% | 44.17% | 46.88% | 47.91% | 47.31% | 46.81% | 48.37%
53 | Specific energy (Wh/kgBattery) | 126.9 | 148.92 | 123.6 | 155.61 | 161.29 | 157.69 | 154.52 | 165.64
54 | Specific energy (Wh/kgCell) | 236.5156 | 291.816 | 234.1772 | 310.1586 | 328.5291 | 317.16 | 307.5103 | 340.7167
55
56 | PHEV (50-mile)
57 | % weight | LMO | NMC111 | LFP | NMC622 | NMC811 | NCA | NMC532 | NMC955
58 | Cathode Active Material | 29.04% | 24.97% | 24.87% | 23.58% | 22.07% | 22.98% | 23.86% | 21.26%
59 | Graphite/Carbon | 11.49% | 14.09% | 12.81% | 14.79% | 15.45% | 15.23% | 14.67% | 16%
60 | Silicon | 0% | 0% | 0% | 0% | 0% | 0% | 0% | 0%
61 | Binder | 0.83% | 0.8% | 0.77% | 0.79% | 0.77% | 0.78% | 0.79% | 0.77%
62 | Copper | 8.17% | 7.41% | 8.41% | 7.29% | 7.16% | 7.16% | 7.3% | 7.08%
63 | Wrought Aluminum | 12.27% | 12.28% | 12.41% | 12.36% | 12.42% | 12.33% | 12.35% | 12.45%
64 | Cast Aluminum | 0% | 0% | 0% | 0% | 0% | 0% | 0% | 0%
65 | Electrolyte: LiPF6 | 1.06% | 0.99% | 1.13% | 0.98% | 0.97% | 0.97% | 0.99% | 0.97%
66 | Electrolyte: Ethylene Carbonate | 2.95% | 2.76% | 3.14% | 2.74% | 2.7% | 2.7% | 2.74% | 2.69%
67 | Electrolyte: Dimethyl Carbonate | 2.95% | 2.76% | 3.14% | 2.74% | 2.7% | 2.7% | 2.74% | 2.69%
68 | Plastic: Polypropylene | 0.09% | 0.09% | 0.09% | 0.09% | 0.09% | 0.09% | 0.09% | 0.09%
69 | Plastic: Polyethylene | 0.85% | 0.68% | 0.88% | 0.64% | 0.6% | 0.61% | 0.65% | 0.58%
70 | Plastic: Polymer | 0.86% | 0.92% | 0.85% | 0.94% | 0.96% | 0.95% | 0.94% | 0.97%
71 | Plastic: Polyethylene Terephthalate | 0.18% | 0.18% | 0.19% | 0.18% | 0.18% | 0.18% | 0.19% | 0.19%
72 | Steel | 15.72% | 17.21% | 17.97% | 17.63% | 18.2% | 17.87% | 17.52% | 18.34%
73 | Stainless Steel | 5.93% | 6.36% | 5.91% | 6.48% | 6.64% | 6.54% | 6.44% | 6.67%
74 | Ceramic | 0.05% | 0.06% | 0.05% | 0.06% | 0.06% | 0.06% | 0.06% | 0.06%
75 | Thermal Insulation | 0.36% | 0.39% | 0.36% | 0.4% | 0.41% | 0.4% | 0.4% | 0.41%
76 | Coolant: Glycol | 4.16% | 4.45% | 4.15% | 4.54% | 4.64% | 4.58% | 4.52% | 4.68%
77 | Electronic Parts | 3.04% | 3.6% | 2.87% | 3.77% | 3.98% | 3.87% | 3.75% | 4.1%
78 | Total | 100% | 100% | 100% | 100% | 100% | 100% | 100% | 100%
79 | Cell mass | 56.41% | 53.82% | 54.16% | 52.98% | 51.91% | 52.61% | 53.15% | 51.57%
80 | Module mass minus cell | 2.936% | 2.916% | 2.974% | 2.93% | 2.94% | 2.92% | 2.928% | 2.944%
81 | Pack mass minus Module | 40.66% | 43.26% | 42.87% | 44.09% | 45.15% | 44.47% | 43.92% | 45.49%
82 | Specific energy (Wh/kgBattery) | 135.15 | 159.79 | 128.75 | 167.82 | 175.83 | 171.79 | 166.76 | 182.06
83 | Specific energy (Wh/kgCell) | 239.6042 | 296.8972 | 237.723 | 316.779 | 338.6963 | 326.564 | 313.7274 | 353.0376
84
85 | EV: 150 miles
86 | % weight | LMO | NMC111 | LFP | NMC622 | NMC811 | NCA | NMC532 | NMC955
87 | Cathode Active Material | 27.77% | 23.99% | 24.41% | 22.58% | 21.16% | 21.94% | 22.87% | 20.22%
88 | Graphite/Carbon | 11.03% | 13.59% | 12.62% | 14.22% | 14.88% | 14.61% | 14.12% | 15.29%
89 | Silicon | 0% | 0% | 0% | 0% | 0% | 0% | 0% | 0%
90 | Binder | 0.8% | 0.77% | 0.76% | 0.76% | 0.74% | 0.75% | 0.76% | 0.73%
91 | Copper | 9.1% | 8.25% | 9.47% | 8.21% | 8.2% | 8.17% | 8.21% | 8.23%
92 | Wrought Aluminum | 12.56% | 12.52% | 12.91% | 12.62% | 12.7% | 12.62% | 12.6% | 12.75%
93 | Cast Aluminum | 0% | 0% | 0% | 0% | 0% | 0% | 0% | 0%
94 | Electrolyte: LiPF6 | 1.02% | 0.94% | 1.1% | 0.93% | 0.92% | 0.92% | 0.94% | 0.91%
95 | Electrolyte: Ethylene Carbonate | 2.83% | 2.62% | 3.07% | 2.59% | 2.56% | 2.55% | 2.6% | 2.54%
96 | Electrolyte: Dimethyl Carbonate | 2.83% | 2.62% | 3.07% | 2.59% | 2.56% | 2.55% | 2.6% | 2.54%
97 | Plastic: Polypropylene | 0.08% | 0.08% | 0.08% | 0.08% | 0.08% | 0.08% | 0.08% | 0.08%
98 | Plastic: Polyethylene | 0.82% | 0.59% | 0.84% | 0.56% | 0.52% | 0.53% | 0.56% | 0.5%
99 | Plastic: Polymer | 0.9% | 0.96% | 0.92% | 0.98% | 1% | 0.99% | 0.98% | 1.01%
100 | Plastic: Polyethylene Terephthalate | 0.16% | 0.16% | 0.17% | 0.16% | 0.16% | 0.16% | 0.16% | 0.16%
101 | Steel | 17.36% | 19.05% | 17.57% | 19.55% | 20.04% | 19.84% | 19.42% | 20.38%
102 | Stainless Steel | 6.53% | 6.97% | 6.69% | 7.1% | 7.22% | 7.16% | 7.07% | 7.3%
103 | Ceramic | 0.05% | 0.06% | 0.05% | 0.06% | 0.06% | 0.06% | 0.06% | 0.07%
104 | Thermal Insulation | 0.36% | 0.4% | 0.37% | 0.41% | 0.41% | 0.41% | 0.4% | 0.42%
105 | Coolant: Glycol | 4.25% | 4.53% | 4.35% | 4.61% | 4.69% | 4.64% | 4.6% | 4.74%
106 | Electronic Parts | 1.55% | 1.9% | 1.55% | 1.99% | 2.1% | 2.02% | 1.97% | 2.13%
107 | Total | 100% | 100% | 100% | 100% | 100% | 100% | 100% | 100%
108 | Cell mass | 55.16% | 52.7% | 54.25% | 51.81% | 50.96% | 51.43% | 52.03% | 50.4%
109 | Module mass minus cell | 3.027% | 2.994% | 3.115% | 3.014% | 3.032% | 3.013% | 3.01% | 3.044%
110 | Pack mass minus Module | 41.81% | 44.31% | 42.63% | 45.17% | 46.01% | 45.56% | 44.96% | 46.56%
111 | Specific energy (Wh/kgBattery) | 129.21 | 153.41 | 126.34 | 160.55 | 168.38 | 163.84 | 159.67 | 172.92
112 | Specific energy (Wh/kgCell) | 234.2388 | 291.1225 | 232.8659 | 309.8708 | 330.4091 | 318.5787 | 306.8804 | 343.0892
113
114 | EV: 200 miles
115 | % weight | LMO | NMC111 | LFP | NMC622 | NMC811 | NCA | NMC532 | NMC955
116 | Cathode Active Material | 29.44% | 25.7% | 25.9% | 24.33% | 22.86% | 23.67% | 24.63% | 21.88%
117 | Graphite/Carbon | 11.65% | 14.52% | 13.35% | 15.27% | 16.01% | 15.71% | 15.16% | 16.49%
118 | Silicon | 0% | 0% | 0% | 0% | 0% | 0% | 0% | 0%
119 | Binder | 0.84% | 0.83% | 0.81% | 0.81% | 0.8% | 0.81% | 0.82% | 0.79%
120 | Copper | 9.06% | 7.91% | 9.42% | 7.75% | 7.69% | 7.67% | 7.77% | 7.67%
121 | Wrought Aluminum | 12.36% | 12.27% | 12.74% | 12.34% | 12.43% | 12.34% | 12.32% | 12.49%
122 | Cast Aluminum | 0% | 0% | 0% | 0% | 0% | 0% | 0% | 0%
123 | Electrolyte: LiPF6 | 1.08% | 1.01% | 1.18% | 1% | 0.99% | 0.99% | 1.01% | 0.99%
124 | Electrolyte: Ethylene Carbonate | 3.01% | 2.81% | 3.28% | 2.79% | 2.76% | 2.75% | 2.79% | 2.74%
125 | Electrolyte: Dimethyl Carbonate | 3.01% | 2.81% | 3.28% | 2.79% | 2.76% | 2.75% | 2.79% | 2.74%
126 | Plastic: Polypropylene | 0.08% | 0.08% | 0.08% | 0.08% | 0.08% | 0.08% | 0.08% | 0.08%
127 | Plastic: Polyethylene | 0.9% | 0.64% | 0.93% | 0.6% | 0.56% | 0.57% | 0.61% | 0.54%
128 | Plastic: Polymer | 0.86% | 0.93% | 0.88% | 0.95% | 0.97% | 0.96% | 0.94% | 0.98%
129 | Plastic: Polyethylene Terephthalate | 0.16% | 0.16% | 0.17% | 0.16% | 0.17% | 0.16% | 0.17% | 0.17%
130 | Steel | 15.78% | 17.49% | 15.99% | 17.96% | 18.45% | 18.24% | 17.83% | 18.79%
131 | Stainless Steel | 6.19% | 6.67% | 6.34% | 6.8% | 6.93% | 6.87% | 6.76% | 7.02%
132 | Ceramic | 0.04% | 0.04% | 0.04% | 0.05% | 0.05% | 0.05% | 0.05% | 0.05%
133 | Thermal Insulation | 0.34% | 0.37% | 0.34% | 0.38% | 0.39% | 0.39% | 0.38% | 0.4%
134 | Coolant: Glycol | 3.99% | 4.3% | 4.09% | 4.39% | 4.47% | 4.42% | 4.37% | 4.52%
135 | Electronic Parts | 1.21% | 1.46% | 1.18% | 1.55% | 1.63% | 1.57% | 1.52% | 1.66%
136 | Total | 100% | 100% | 100% | 100% | 100% | 100% | 100% | 100%
137 | Cell mass | 57.86% | 55.54% | 56.97% | 54.72% | 53.87% | 54.34% | 54.95% | 53.31%
138 | Module mass minus cell | 2.982% | 2.929% | 3.076% | 2.939% | 2.957% | 2.937% | 2.936% | 2.97%
139 | Pack mass minus Module | 39.16% | 41.53% | 39.96% | 42.34% | 43.17% | 42.72% | 42.12% | 43.72%
140 | Specific energy (Wh/kgBattery) | 136.99 | 164.37 | 134.08 | 172.99 | 181.89 | 176.8 | 171.96 | 187.14
141 | Specific energy (Wh/kgCell) | 236.7638 | 295.9607 | 235.3662 | 316.1346 | 337.6551 | 325.3387 | 312.9662 | 351.0578
142
143 | EV: 300 miles
144 | % weight | LMO | NMC111 | LFP | NMC622 | NMC811 | NCA | NMC532 | NMC955
145 | Cathode Active Material | 30.73% | 26.99% | 26.99% | 25.58% | 24.15% | 25% | 25.9% | 23.14%
146 | Graphite/Carbon | 12.15% | 15.22% | 13.9% | 16.04% | 16.9% | 16.57% | 15.91% | 17.41%
147 | Silicon | 0% | 0% | 0% | 0% | 0% | 0% | 0% | 0%
148 | Binder | 0.88% | 0.87% | 0.84% | 0.85% | 0.84% | 0.85% | 0.86% | 0.83%
149 | Copper | 9.4% | 8.08% | 9.77% | 7.89% | 7.72% | 7.72% | 7.92% | 7.67%
150 | Wrought Aluminum | 12.28% | 12.17% | 12.69% | 12.24% | 12.3% | 12.21% | 12.22% | 12.36%
151 | Cast Aluminum | 0% | 0% | 0% | 0% | 0% | 0% | 0% | 0%
152 | Electrolyte: LiPF6 | 1.14% | 1.07% | 1.24% | 1.06% | 1.05% | 1.04% | 1.06% | 1.04%
153 | Electrolyte: Ethylene Carbonate | 3.16% | 2.96% | 3.43% | 2.93% | 2.91% | 2.9% | 2.95% | 2.89%
154 | Electrolyte: Dimethyl Carbonate | 3.16% | 2.96% | 3.43% | 2.93% | 2.91% | 2.9% | 2.95% | 2.89%
155 | Plastic: Polypropylene | 0.08% | 0.08% | 0.08% | 0.08% | 0.08% | 0.08% | 0.08% | 0.08%
156 | Plastic: Polyethylene | 0.97% | 0.69% | 1.01% | 0.64% | 0.59% | 0.6% | 0.65% | 0.57%
157 | Plastic: Polymer | 0.84% | 0.91% | 0.87% | 0.93% | 0.95% | 0.94% | 0.93% | 0.97%
158 | Plastic: Polyethylene Terephthalate | 0.17% | 0.17% | 0.18% | 0.17% | 0.17% | 0.17% | 0.17% | 0.17%
159 | Steel | 14.26% | 15.99% | 14.53% | 16.49% | 16.96% | 16.72% | 16.33% | 17.32%
160 | Stainless Steel | 5.91% | 6.43% | 6.08% | 6.59% | 6.72% | 6.65% | 6.54% | 6.82%
161 | Ceramic | 0.03% | 0.03% | 0.03% | 0.03% | 0.03% | 0.03% | 0.03% | 0.04%
162 | Thermal Insulation | 0.32% | 0.36% | 0.33% | 0.37% | 0.38% | 0.38% | 0.37% | 0.39%
163 | Coolant: Glycol | 3.77% | 4.08% | 3.88% | 4.17% | 4.26% | 4.21% | 4.15% | 4.32%
164 | Electronic Parts | 0.75% | 0.94% | 0.72% | 1.01% | 1.08% | 1.03% | 0.98% | 1.09%
165 | Total | 100% | 100% | 100% | 100% | 100% | 100% | 100% | 100%
166 | Cell mass | 60.33% | 58.06% | 59.28% | 57.23% | 56.46% | 56.95% | 57.49% | 55.87%
167 | Module mass minus cell | 2.975% | 2.912% | 3.076% | 2.922% | 2.93% | 2.91% | 2.918% | 2.941%
168 | Pack mass minus Module | 36.7% | 39.03% | 37.64% | 39.85% | 40.61% | 40.14% | 39.59% | 41.19%
169 | Specific energy (Wh/kgBattery) | 143.05 | 172.62 | 139.73 | 181.89 | 192.19 | 186.76 | 180.82 | 197.89
170 | Specific energy (Wh/kgCell) | 237.126 | 297.3093 | 235.6921 | 317.8328 | 340.3914 | 327.9194 | 314.5163 | 354.2274
171
172 | EV: 400 miles
173 | % weight | LMO | NMC111 | LFP | NMC622 | NMC811 | NCA | NMC532 | NMC955
174 | Cathode Active Material | 31.62% | 27.98% | 27.79% | 26.44% | 25.01% | 25.87% | 26.76% | 24.12%
175 | Graphite/Carbon | 12.49% | 15.77% | 14.3% | 16.57% | 17.49% | 17.13% | 16.44% | 18.13%
176 | Silicon | 0% | 0% | 0% | 0% | 0% | 0% | 0% | 0%
177 | Binder | 0.91% | 0.9% | 0.86% | 0.88% | 0.87% | 0.88% | 0.89% | 0.87%
178 | Copper | 9.28% | 7.78% | 9.65% | 7.55% | 7.34% | 7.35% | 7.59% | 7.21%
179 | Wrought Aluminum | 12.35% | 12.22% | 12.79% | 12.31% | 12.38% | 12.28% | 12.3% | 12.41%
180 | Cast Aluminum | 0% | 0% | 0% | 0% | 0% | 0% | 0% | 0%
181 | Electrolyte: LiPF6 | 1.18% | 1.11% | 1.28% | 1.09% | 1.09% | 1.08% | 1.1% | 1.09%
182 | Electrolyte: Ethylene Carbonate | 3.27% | 3.08% | 3.55% | 3.04% | 3.02% | 3.01% | 3.05% | 3.02%
183 | Electrolyte: Dimethyl Carbonate | 3.27% | 3.08% | 3.55% | 3.04% | 3.02% | 3.01% | 3.05% | 3.02%
184 | Plastic: Polypropylene | 0.08% | 0.08% | 0.09% | 0.08% | 0.09% | 0.08% | 0.09% | 0.09%
185 | Plastic: Polyethylene | 1.02% | 0.73% | 1.07% | 0.68% | 0.63% | 0.64% | 0.69% | 0.6%
186 | Plastic: Polymer | 0.83% | 0.91% | 0.86% | 0.93% | 0.95% | 0.94% | 0.93% | 0.96%
187 | Plastic: Polyethylene Terephthalate | 0.18% | 0.18% | 0.19% | 0.18% | 0.18% | 0.18% | 0.18% | 0.18%
188 | Steel | 13.3% | 14.96% | 13.54% | 15.6% | 16.05% | 15.82% | 15.44% | 16.28%
189 | Stainless Steel | 5.75% | 6.28% | 5.91% | 6.48% | 6.62% | 6.54% | 6.43% | 6.69%
190 | Ceramic | 0.02% | 0.02% | 0.02% | 0.02% | 0.03% | 0.02% | 0.02% | 0.03%
191 | Thermal Insulation | 0.31% | 0.35% | 0.32% | 0.36% | 0.37% | 0.37% | 0.36% | 0.38%
192 | Coolant: Glycol | 3.64% | 3.96% | 3.75% | 4.07% | 4.16% | 4.11% | 4.05% | 4.2%
193 | Electronic Parts | 0.5% | 0.61% | 0.48% | 0.68% | 0.7% | 0.69% | 0.63% | 0.72%
194 | Total | 100% | 100% | 100% | 100% | 100% | 100% | 100% | 100%
195 | Cell mass | 61.75% | 59.66% | 60.7% | 58.62% | 57.9% | 58.37% | 58.89% | 57.54%
196 | Module mass minus cell | 2.987% | 2.914% | 3.094% | 2.927% | 2.936% | 2.914% | 2.926% | 2.939%
197 | Pack mass minus Module | 35.26% | 37.42% | 36.2% | 38.45% | 39.16% | 38.72% | 38.18% | 39.52%
198 | Specific energy (Wh/kgBattery) | 147.2 | 179 | 143.93 | 188.04 | 199.05 | 193.27 | 186.89 | 206.25
199 | Specific energy (Wh/kgCell) | 238.3703 | 300.0124 | 237.1018 | 320.7776 | 343.7779 | 331.1134 | 317.3404 | 358.417